## Complied
Test Number | Type | Material | Specific Heat Capacity (J/g) | Latent Heat of Fusion (J/g) | Absorbtivity | Column1 | Beam Diameter (mm) | Scan Speed (mm/min) | Powder Depostion Rate (g/min) | Height (mm) | Depth (mm) | Track Width (mm) | Contact Angle (L) | Contact Angle (R) | Melt Pool Area (um^2) | Build Area (um^2) | Penetration Area (um^2) | Dilution (%) | Modelled Height (mm) | Modelled Depth (mm) | Modelled Track Width (mm) | Modelled Melt Pool Area (um^2) | Modelled Dilution (%) | Laser Power (W)
1 |  |  | 667 | 276 | 0.6929 |  | 2 | 800 | 11.25 | 189.2 | 0 | 946 | 136.5 | 148.26 | 130843 | 126370 | 4473 | 3.4 | 338.743 | 71.92263 | 1199.975 | 284330.8 | 19.41565959 | 800
2 |  |  | 667 | 276 | 0.6929 |  | 2 | 800 | 11.25 | 249 | 66 | 1439 | 152 | 153 | 296154 | 234722 | 61432 | 20.7 | 338.743 | 71.92263 | 1199.975 | 284330.8 | 19.41565959 | 800
3 |  |  | 667 | 276 | 0.6929 |  | 2 | 800 | 11.25 | 256 | 138 | 1680 | 157 | 156.2 | 433893 | 287436 | 146457 | 33.8 | 332.1958 | 169.8549 | 1477.127 | 451772 | 30.30377 | 1000
4 |  |  | 667 | 276 | 0.6929 |  | 2 | 800 | 11.25 | 311.6 | 254 | 1821.87 | 155 | 154 | 596299 | 363587 | 232712 | 39 | 340.7636 | 266.5378 | 1730.086 | 633362.3 | 40.16577954 | 1200
5 |  |  | 667 | 276 | 0.6929 |  | 2 | 800 | 11.25 | 380.5 | 329 | 1953.7 | 158.8 | 161 | 803936 | 417027 | 386909 | 48.1 | 357.611 | 364.2235 | 1926.067 | 821276 | 48.77146 | 1400
6 |  |  | 667 | 276 | 0.6929 |  | 2 | 800 | 11.25 | 419.3 | 416 | 2009 | 156 | 159 | 952882 | 467105 | 485777 | 51 | 377.1418 | 459.8227 | 2053.639 | 1007068.7 | 55.63305 | 1600
7 |  |  | 667 | 276 | 0.6929 |  | 2 | 800 | 11.25 | 455.7 | 530 | 2055 | 150 | 143 | 1174417 | 527812 | 646605 | 55.1 | 396.0365 | 547.2556 | 2127.932 | 1184178.5 | 60.29654 | 1800
8 |  |  | 667 | 276 | 0.6929 |  | 2 | 800 | 11.25 | 438 | 609 | 2151 | 138 | 149 | 1375332 | 578833 | 796499 | 57.9 | 411.8735 | 623.8427 | 2179.644994 | 1349699.8 | 62.86638 | 2000
9 |  |  | 667 | 276 | 0.6929 |  | 2 | 800 | 11.25 | 423 | 711 | 2184 | 143 | 147 | 1478152 | 515997 | 962155 | 65.1 | 422.6142 | 692.3334 | 2239.906663 | 1504406.413 | 64.05109 | 2200
10 |  |  | 667 | 276 | 0.6929 |  | 2 | 800 | 11.25 | 437 | 766 | 2107 | 155 | 148 | 1514839 | 522176 | 992663 | 65.5 | 427.3797 | 757.7193 | 2329.259 | 1651350.1 | 64.72598 | 2400
11 |  |  | 667 | 276 | 0.6929 |  | 2 | 800 | 11.25 | 496 | 780 | 2277 | 134 | 141 | 1943715 | 666078 | 1277637 | 65.7 | 427.0848 | 823.4384 | 2454.160709 | 1794404.0 | 65.50384757 | 2600
12 |  |  | 667 | 276 | 0.6929 |  | 2 | 800 | 11.25 | 455 | 538 | 2029 | 139 | 148 | 1169418 | 536514 | 632904 | 54.1 | 396.0365 | 547.2556 | 2127.932 | 1184178.5 | 60.29654 | 1800
13 |  |  | 667 | 276 | 0.6929 |  | 2 | 800 | 11.25 | 417 | 508 | 2092 | 142 | 144 | 1136476 | 528777 | 607699 | 53.5 | 396.0365 | 547.2556 | 2127.932 | 1184178.5 | 60.29654 | 1800
14 |  |  | 667 | 276 | 0.6929 |  | 3 | 800 | 11.25 | 466 | 242 | 2581 | 161 | 149 | 1013762 | 642772 | 370990 | 36.6 | 471.4565 | 242.1608 | 2652.148 | 1163140.0 | 35.16741 | 1800
15 |  |  | 667 | 276 | 0.6929 |  | 4 | 800 | 11.25 | 379 | 115 | 2322 | 152 | 155 | 781631 | 583168 | 198463 | 25.4 | 472.7816 | 90.93094 | 2375.476 | 863072.7 | 17.55686 | 1800
16 |  |  | 667 | 276 | 0.6929 |  | 4 | 800 | 14.5 | 604 | 35 | 2075 | 120 | 131 | 931905 | 870648 | 61257 | 6.6 | 599.7614 | 61.75414 | 2197.382 | 976350.4 | 8.107262 | 1800
17 |  |  | 667 | 276 | 0.6929 |  | 4 | 800 | 18.25 | 733 | 10 | 1769 | 107.4 | 120 | 949225 | 920811 | 28414 | 3 | 763.0735 | 18.95756 | 2021.161 | 1137993.0 | -1.196157743 | 1800
18 |  |  | 667 | 276 | 0.6929 |  | 4 | 600 | 18.25 | 949 | 27 | 2019 | 96.6 | 107 | 1431406 | 1397123 | 34283 | 2.4 | 846.6894 | 69.40169 | 2255.602 | 1547919.5 | 4.183278 | 1800
19 |  |  | 667 | 276 | 0.6929 |  | 4 | 800 | 18.25 | 747 | 18 | 2261.7 | 109.5 | 121 | 1222408 | 1166657 | 55751 | 4.6 | 792.1317 | 37.25549 | 2322.67 | 1303101.5 | 1.357470948 | 2000
20 |  |  | 667 | 276 | 0.6929 |  | 3 | 1200 | 18.25 | 498 | 188 | 2281 | 149 | 146 | 902150 | 695714 | 206436 | 22.9 | 617.5024 | 162.6006 | 2279.452 | 1161392.7 | 19.47401 | 2000
21 |  |  | 667 | 276 | 0.6929 |  | 3 | 1000 | 18.25 | 594.03 | 125 | 2376 | 145 | 140 | 1073582 | 885701 | 187881 | 17.5 | 752.3726 | 122.3883 | 2428.169 | 1373204.7 | 12.9892 | 2000
22 |  |  | 667 | 276 | 0.6929 |  | 3 | 800 | 18.25 | 708 | 120 | 2467 | 131 | 134 | 1346851 | 1177275 | 169576 | 12.6 | 844.1093497 | 123.3582 | 2545.555 | 1589508.3 | 10.02846 | 2000
23 |  |  | 667 | 276 | 0.6929 |  | 3 | 600 | 18.25 | 895.6 | 73 | 2381 | 117 | 124 | 1731142 | 1641475 | 89667 | 5.2 | 965.0544 | 152.4671 | 2671.06 | 2023448.7 | 9.197075 | 2000
24 |  |  | 667 | 276 | 0.6929 |  | 3 | 400 | 18.25 | 1208 | 85 | 2610 | 102 | 111 | 2548948 | 2428791 | 120157 | 4.7 | 1398.83 | 140.1955 | 2961.846678 | 3584764.3 | 5.864238 | 2000
25 |  |  | 667 | 276 | 0.6929 |  | 3 | 200 | 18.25 | 2009.4 | 83 | 2599 | 121 | 103 | 5842744 | 5731828 | 110916 | 1.9 | 2379.543 | 40.16154079 | 3526.960055 | 7095759.3 | -1.965911146 | 2000
26 |  |  | 667 | 276 | 0.6929 |  | 2 | 1200 | 7.25 | 225 | 468 | 1929 | 159 | 157 | 709223 | 173412 | 535811 | 75.5 | 129.4181 | 504.2032 | 1935.372 | 557440 | 75.53343 | 1600
27 |  |  | 667 | 276 | 0.6929 |  | 2 | 1200 | 11.25 | 336 | 369 | 1862 | 160 | 162 | 717900 | 302390 | 415510 | 57.9 | 315.456 | 379.5713 | 1873.355 | 703469.7 | 56.70614 | 1600
28 |  |  | 667 | 276 | 0.6929 |  | 2 | 1200 | 14.5 | 414 | 333 | 1874 | 143 | 147 | 763716 | 429429 | 334287 | 43.8 | 400.447 | 347.9739 | 1736.967 | 788995.9 | 45.59731 | 1600
29 |  |  | 667 | 276 | 0.6929 |  | 2 | 1200 | 18.25 | 450 | 327 | 1832 | 145.5 | 145 | 817634 | 492211 | 325423 | 39.8 | 461.1026 | 303.0596 | 1616.673 | 845322.5 | 33.72555 | 1600
30 |  |  | 667 | 276 | 0.6929 |  | 2 | 1200 | 22 | 521 | 233 | 1723 | 139 | 131 | 814272 | 615524 | 198748 | 24.4 | 506.8132 | 211.8537 | 1576.482 | 863224.1 | 21.6028 | 1600
31 |  |  | 667 | 276 | 0.6929 |  | 3 | 1200 | 22 | 586 | 14 | 1661 | 127 | 127.5 | 681052 | 653496 | 27556 | 4 | 664.1382 | 60.35995219 | 1696.371 | 911622.8 | 5.276805 | 1600
32 |  |  | 667 | 276 | 0.6929 |  | 3 | 1200 | 25.7 | 642 | 14 | 1496 | 117 | 118.5 | 642245 | 627468 | 14777 | 2.3 | 705.8249 | 28.0858 | 1610.023 | 938165.2 | 2.386955 | 1600
33 |  |  | 667 | 276 | 0.6929 |  | 3 | 1200 | 29.4 | 662 | 6 | 1366 | 121 | 87 | 618029 | 600580 | 17449 | 2.8 | 739.017 | -0.71807022 | 1552.939 | 967262.8 | 1.002272 | 1600
34 |  |  | 667 | 276 | 0.6929 |  | 3 | 1200 | 29.4 | 790 | 25 | 1741 | 119 | 126 | 1018691 | 990545 | 28146 | 2.8 | 759.1736 | 16.1811 | 1632.695 | 1074622.3 | 2.527252467 | 1800
35 |  |  | 667 | 276 | 0.6929 |  | 3 | 1200 | 29.4 | 843 | 20 | 1914 | 121 | 102 | 1186065 | 1145912 | 40153 | 3.4 | 788.8109 | 19.73013 | 1702.942 | 1186549.7 | 2.239056 | 2000
36 |  |  | 667 | 276 | 0.6929 |  | 3 | 1000 | 29.4 | 893 | 27 | 1238 | 80 | 93 | 1001338 | 986171 | 15167 | 1.5 | 916.2752 | -5.87104506 | 1663.616 | 1281374.8 | -0.079568661 | 1600
37 |  |  | 667 | 276 | 0.6929 |  | 3 | 800 | 29.4 | 1457 | 27 | 1700 | 98 | 118 | 2671788 | 2637901 | 33887 | 1.3 | 1095.146 | 2.920997 | 1816.28 | 1645801.5 | 0.0527240791 | 1600
38 |  |  | 667 | 276 | 0.6929 |  | 3 | 600 | 29.4 | 1097 | 19 | 1401 | 99 | 136 | 1788108 | 1736246 | 51862 | 2.9 | 1304.193089 | 21.01961 | 2003.008 | 2201109.3 | 1.077964 | 1600
39 |  |  | 667 | 276 | 0.6929 |  | 3 | 400 | 29.4 | 1691 | 8 | 1189 | 44 | 13 | 3494618 | 3470472 | 24146 | 0.7 | 1743.784 | 26.1364509 | 2292.775 | 3736799.6 | 2.993113 | 1600
40 |  |  | 667 | 276 | 0.6929 |  | 3 | 1000 | 14.5 | 509 | 60 | 1182 | 133 | 123 | 426261 | 385396 | 40865 | 9.6 | 641.7654 | -52.69768624 | 1412.384 | 624035.7 | -3.000970563 | 1200
41 |  |  | 667 | 276 | 0.6929 |  | 3 | 1000 | 14.5 | 612 | 54 | 1740 | 126 | 121 | 621628 | 587821 | 33807 | 5.4 | 617.0542 | 19.35734 | 1733.082 | 779544.3599 | 5.948274 | 1400
42 |  |  | 667 | 276 | 0.6929 |  | 3 | 1000 | 14.5 | 612 | 70 | 2023 | 134 | 146 | 819124 | 758171 | 60953 | 7.4 | 598.833 | 82.83213 | 2080.216232 | 943107.8 | 14.21936438 | 1600
43 |  |  | 667 | 276 | 0.6929 |  | 3 | 1000 | 14.5 | 406 | 180 | 2238 | 151 | 152 | 738567 | 529329 | 209238 | 28.3 | 586.378651 | 137.1446 | 2424.131 | 1108745.3 | 21.34552692 | 1800
44 |  |  | 667 | 276 | 0.6929 |  | 3 | 1000 | 14.5 | 485 | 280 | 2674 | 150 | 156 | 1147977 | 770559 | 377418 | 32.9 | 576.2475 | 187.7508 | 2720.373 | 1269702.3 | 27.28568 | 2000
45 |  |  | 667 | 276 | 0.6929 |  | 3 | 1000 | 14.5 | 489 | 305 | 2929 | 153 | 157 | 1342253 | 856365 | 485888 | 36.2 | 566.1433 | 241.0541 | 2931.37 | 1420743.2 | 32.16172 | 2200
46 |  |  | 667 | 276 | 0.6929 |  | 3 | 1000 | 14.5 | 522 | 352 | 2935 | 155 | 151 | 1645754 | 1004434 | 641320 | 39 | 556.8567 | 300.7753 | 3045.749 | 1559858.943 | 36.11498 | 2400
47 |  |  | 667 | 276 | 0.6929 |  | 3 | 1000 | 14.5 | 561 | 422 | 3051 | 157 | 149 | 1711614 | 973409 | 738205 | 43.1 | 549.9581592 | 369.2864 | 3080.709374 | 1688256.5 | 39.48074 | 2600
48 |  |  | 667 | 276 | 0.6929 |  | 3 | 200 | 11.25 | 1468 | 49 | 2594 | 93 | 108 | 3203732 | 3133805 | 69927 | 2.2 | 1466.111 | 82.15533 | 2966.233 | 3934398.9 | 11.37352 | 1400
49 |  |  | 667 | 276 | 0.6929 |  | 3 | 400 | 11.25 | 840 | 222 | 2400 | 128 | 118 | 1647931 | 1374608 | 273323 | 16.6 | 824.1164 | 118.9294 | 2459.884 | 1727017.362 | 15.403 | 1400
50 |  |  | 667 | 276 | 0.6929 |  | 3 | 600 | 11.25 | 560 | 120 | 2480 | 143 | 154 | 1040360 | 847242 | 193118 | 18.6 | 600.1491 | 107.8477 | 2154.517 | 1043429.4 | 17.69953 | 1400
51 |  |  | 667 | 276 | 0.6929 |  | 3 | 800 | 11.25 | 438 | 130 | 2220 | 150 | 152 | 740878 | 573806 | 167072 | 22.6 | 509.3574 | 83.55545 | 1951.296 | 780074.5203 | 18.28862 | 1400
52 |  |  | 667 | 276 | 0.6929 |  | 3 | 1000 | 11.25 | 360 | 65 | 2158 | 154 | 161 | 581141 | 474074 | 107067 | 18.4 | 472.2491 | 56.45212 | 1831.752 | 642459.3 | 17.6986 | 1400
53 |  |  | 667 | 276 | 0.6929 |  | 3 | 1200 | 11.25 | 402 | 65 | 1618 | 138 | 147 | 415343 | 338162 | 77181 | 18.6 | 437.2891 | 48.43019173 | 1752.652 | 547585.9 | 18.63522 | 1400
54 |  |  | 667 | 276 | 0.6929 |  | 3 | 1400 | 11.25 | 398 | 68 | 1580 | 134 | 146 | 493342 | 431346 | 61996 | 12.6 | 372.1133 | 67.63376 | 1676.110577 | 451489 | 22.40743 | 1400
55 |  |  | 667 | 276 | 0.6929 |  | 3 | 600 | 3.5 | 205 | 193 | 2279 | 158 | 174 | 556762 | 280908 | 275854 | 49.5 | 267.6417 | 203.5818 | 2358.119 | 687914.2 | 40.04958 | 1200
56 |  |  | 667 | 276 | 0.6929 |  | 3 | 600 | 7.25 | 427 | 78 | 2170 | 151 | 157 | 714683 | 595544 | 119139 | 16.7 | 430.0683 | 109.6914 | 2000.858 | 713853.6 | 25.29047536 | 1200
57 |  |  | 667 | 276 | 0.6929 |  | 3 | 600 | 11.25 | 615 | 42 | 1632 | 142 | 104 | 761753 | 695735 | 66018 | 8.7 | 593.5355 | 73.57115901 | 1732.312 | 840435.2 | 13.46473 | 1200
58 |  |  | 667 | 276 | 0.6929 |  | 3 | 600 | 14.5 | 913 | 39 | 1949 | 77 | 88 | 1292366 | 1267841 | 24525 | 1.9 | 720.7581 | 69.57729 | 1665.028938 | 1029980.4 | 7.18848 | 1200
59 |  |  | 667 | 276 | 0.6929 |  | 3 | 600 | 18.25 | 1021 | 0 | 1798 | 84 | 102 | 1535876 | 1528160 | 7716 | 0.5 | 885.0722 | 33.76599661 | 1748.017 | 1293442.8 | 0.0610435369 | 1200
60 |  |  | 667 | 276 | 0.6929 |  | 3 | 600 | 22 | 1552 | 0 | 2892 | 135 | 103 | 3147947 | 3147947 | 0 | 0 | 1041.91 | -25.55025882 | 1880.844 | 1530854.5 | -5.779499237 | 1200
61 |  |  | 667 | 276 | 0.6929 |  | 3 | 600 | 22 | 1026 | 78 | 3070 | 138 | 138 | 2069830 | 2045116 | 24714 | 1.2 | 1052.679 | 39.19436 | 1986.155 | 1685671.9 | -0.412973162 | 1400
62 |  |  | 667 | 276 | 0.6929 |  | 3 | 600 | 22 | 1346 | 65 | 2144 | 100 | 101 | 2220437 | 2180950 | 39487 | 1.8 | 1072.54 | 84.35466 | 2107.522 | 1847823.3 | 2.8488 | 1600
63 |  |  | 667 | 276 | 0.6929 |  | 3 | 600 | 22 | 1112 | 91 | 2457 | 118 | 118 | 2118160 | 1969330 | 148830 | 7 | 1107.142 | 99.26963 | 2250.728 | 2021530.066 | 2.927309 | 1800
64 |  |  | 667 | 276 | 0.6929 |  | 3 | 600 | 22 | 1185 | 76 | 2620 | 100 | 117 | 2417901 | 2289470 | 128431 | 5.3 | 1157.772 | 84.62578 | 2405.202 | 2214108.4 | -0.256164736 | 2000
65 |  |  | 667 | 276 | 0.6929 |  | 1 | 600 | 11.25 | 472 | 647 | 1492 | 137 | 124 | 1094081 | 426749 | 667332 | 61 | 619.9481 | 560.9528 | 1441.872 | 1292919.8 | 50.94824 | 1400
66 |  |  | 667 | 276 | 0.6929 |  | 1.5 | 600 | 11.25 | 443 | 593 | 1856 | 148 | 124 | 1143652 | 435831 | 707821 | 61.9 | 489.2743 | 561.6335 | 1624.497 | 1138336.522 | 57.0098 | 1400
67 |  |  | 667 | 276 | 0.6929 |  | 2 | 600 | 11.25 | 443 | 457 | 2100 | 140 | 140 | 1103882 | 575910 | 527972 | 47.8 | 413.2484 | 411.958 | 1995.136 | 1038923.2 | 47.78777 | 1400
68 |  |  | 667 | 276 | 0.6929 |  | 2.5 | 600 | 11.25 | 462 | 352 | 2485 | 148 | 151 | 1277882 | 749261 | 528621 | 41.4 | 503.1313 | 220.8416 | 2212.997 | 1063987.3 | 30.2885 | 1400
69 |  |  | 667 | 276 | 0.6929 |  | 3 | 600 | 11.25 | 385 | 316 | 2481 | 140 | 161 | 1071382 | 662349 | 409033 | 38.2 | 600.1491 | 107.8477 | 2154.517 | 1043429.4 | 17.69953 | 1400
70 |  |  | 667 | 276 | 0.6929 |  | 3.5 | 600 | 11.25 | 432 | 158 | 2623 | 150 | 160 | 799413 | 621067 | 178346 | 22.3 | 593.171 | 68.7116 | 1950.617 | 910063 | 12.29977 | 1400
71 |  |  | 667 | 276 | 0.6929 |  | 4 | 600 | 11.25 | 508 | 27 | 1254 | 114 | 134 | 547326 | 516627 | 30699 | 5.6 | 536.1428 | 62.72634 | 1696.709 | 738764.9 | 10.202 | 1400
72 |  |  | 667 | 276 | 0.6929 |  | 4.5 | 600 | 11.25 | 437 | 32 | 1212 | 142 | 115 | 413619 | 372359 | 41260 | 10 | 465.5358 | 68.4418 | 1443.452 | 571888.2 | 9.269642 | 1400
73 |  |  | 667 | 276 | 0.6929 |  | 4.9 | 600 | 11.25 | 402 | 0 | 535 | 102 | 93 | 189623 | 182064 | 7559 | 4 | 407.3518 | 77.78798 | 1255.298 | 451247.5 | 9.062125 | 1400
74 |  |  | 667 | 276 | 0.6929 |  | 4.9 | 600 | 11.25 | 376 | 54 | 2910 | 152 | 121 | 913615 | 848959 | 64656 | 7.1 | 520.6428 | 36.25855 | 2186.276 | 896148.8 | 7.689047 | 1800
75 |  |  | 667 | 276 | 0.6929 |  | 4 | 200 | 14.5 | 2090 | 33 | 3780 | 108 | 108 | 5994191 | 5920753 | 73438 | 1.2 | 2051.509 | -41.46174481 | 3616.786347 | 5979960.1 | 1.217938 | 1800
76 |  |  | 667 | 276 | 0.6929 |  | 4 | 400 | 14.5 | 1187 | 0 | 3000 | 120 | 120 | 2500398 | 2447669 | 52729 | 2.1 | 1105.205 | 43.27807778 | 2921.543 | 2643075.2 | 5.26502 | 1800
77 |  |  | 667 | 276 | 0.6929 |  | 4 | 600 | 14.5 | 1067 | 11 | 2637 | 108 | 136 | 1848928 | 1775947 | 72981 | 3.9 | 718.9524 | 67.43836 | 2479.431 | 1358604.7 | 7.671077 | 1800
78 |  |  | 667 | 276 | 0.6929 |  | 4 | 800 | 14.5 | 404 | 21 | 1266 | 120 | 125 | 376476 | 351161 | 25315 | 6.7 | 599.7614 | 61.75414 | 2197.382 | 976350.4 | 8.107262 | 1800
79 |  |  | 667 | 276 | 0.6929 |  | 4 | 800 | 14.5 | 1102 | 22.9 | 2488 | 125 | 102 | 1954766 | 1918563 | 36203 | 1.9 | 624.2678 | 79.60550341 | 2608.035 | 1171382.4 | 11.12352 | 2000
80 |  |  | 667 | 276 | 0.6929 |  | 4 | 800 | 14.5 | 725 | 151 | 2518 | 130 | 122 | 1446382 | 1288902 | 157480 | 10.9 | 643.3814 | 118.0533223 | 2974.434 | 1382858.8 | 15.41122 | 2200
81 |  |  | 667 | 276 | 0.6929 |  | 4 | 800 | 14.5 | 739 | 82 | 3285 | 142 | 149 | 1744575 | 1533758 | 210817 | 12.1 | 657.4916 | 175.5046 | 3273.484 | 1606829.0 | 20.59461 | 2400
82 |  |  | 667 | 276 | 0.6929 |  | 4 | 800 | 14.5 | 713 | 210 | 3421 | 144 | 146 | 1930316 | 1569832 | 360484 | 18.7 | 671.0558 | 243.3006 | 3494.876 | 1839110.9 | 25.72455 | 2600
83 |  |  | 667 | 276 | 0.6929 |  | 4 | 800 | 14.5 | 675 | 314 | 3720 | 151 | 158 | 2268437 | 1558608 | 709829 | 31.3 | 689.4116 | 312.2085 | 3638.611 | 2077042.4 | 29.88807 | 2800
84 |  |  | 667 | 276 | 0.6929 |  | 4 | 800 | 14.5 | 820 | 362 | 3774 | 146 | 152 | 2178117 | 1492381 | 685736 | 31.5 | 716.7044 | 377.1239211 | 3716.27 | 2321530.6 | 32.68598 | 3000
85 |  |  | 667 | 276 | 0.6929 |  | 3 | 200 | 18.25 | 2685 | 0 | 4971 | 126 | 99 | 9841386 | 9787531 | 53855 | 0.5 | 2379.543 | 40.16154079 | 3526.960055 | 7095759.3 | -1.965911146 | 2000
86 |  |  | 667 | 276 | 0.6929 |  | 3 | 400 | 18.25 | 1662 | 42 | 2927 | 95 | 121 | 4030403 | 3980428 | 49975 | 1.2 | 1398.83 | 140.1955 | 2961.846678 | 3584764.3 | 5.864238 | 2000
87 |  |  | 667 | 276 | 0.6929 |  | 3 | 600 | 18.25 | 1294 | 45 | 2739 | 108 | 124 | 2723308 | 2527088 | 196220 | 7.2 | 965.0544 | 152.4671 | 2671.06 | 2023448.7 | 9.197075 | 2000
88 |  |  | 667 | 276 | 0.6929 |  | 3 | 800 | 18.25 | 967 | 119 | 2287 | 114 | 105 | 1831588 | 1671126 | 160462 | 8.8 | 844.1093497 | 123.3582 | 2545.555 | 1589508.3 | 10.02846 | 2000
89 |  |  | 667 | 276 | 0.6929 |  | 3 | 1000 | 18.25 | 810 | 76 | 1970 | 125 | 104 | 1354456 | 1267288 | 87168 | 6.4 | 752.3726 | 122.3883 | 2428.169 | 1373204.7 | 12.9892 | 2000
90 |  |  | 667 | 276 | 0.6929 |  | 3 | 1000 | 18.25 | 766 | 113 | 2633.6 | 132 | 138 | 1581654 | 1427243 | 154411 | 9.8 | 778.4967 | 119.4128 | 2675.35365 | 1517508.4 | 12.78453 | 2200
91 |  |  | 667 | 276 | 0.6929 |  | 3 | 1000 | 18.25 | 816 | 177 | 2540 | 126 | 125 | 1675911 | 1402454 | 273457 | 16.3 | 803.9402 | 115.4022634 | 2863.918 | 1651947.8 | 11.55262 | 2400
92 |  |  | 667 | 276 | 0.6929 |  | 3 | 1200 | 18.25 | 713 | 159 | 2701 | 146 | 139 | 1498511 | 1271222 | 227289 | 15.2 | 700.2768 | 103.627969 | 2744.482415 | 1429107.399 | 14.40039 | 2400
93 |  |  | 667 | 276 | 0.6929 |  | 3 | 1400 | 18.25 | 537 | 142 | 2569 | 150 | 151 | 1064399 | 888291 | 176108 | 16.5 | 538.0296117 | 145.561657 | 2519.721 | 1170316.6 | 21.37353 | 2400
94 |  |  | 667 | 276 | 0.6929 |  | 3 | 1600 | 18.25 | 440 | 193 | 2241 | 128 | 153 | 848098 | 614548 | 233550 | 27.5 | 357.6662 | 205.1202864 | 2276.882 | 905188 | 29.58323 | 2400
95 |  |  | 826 | 260 | 0.68 |  | 2 | 800 | 3.5 | 167 | 140 | 1457 | 166 | 157 | 277238 | 162618 | 114620 | 41.3 | 42.17306 | 159.6445 | 1481.796 | -32394.04271 | 39.52519 | 800
96 |  |  | 826 | 260 | 0.68 |  | 2 | 800 | 7.25 | 366 | 16 | 1208 | 140 | 127 | 313229 | 287775 | 25454 | 8.1 | 188.7729 | 82.65649 | 1232.511 | 36723.54992 | 23.9968 | 800
97 |  |  | 826 | 260 | 0.68 |  | 2 | 800 | 11.25 | 363 | 39 | 1301 | 138 | 142 | 331711 | 293237 | 38474 | 11.6 | 316.9378 | 20.57616 | 1268.354 | 221383.4 | 11.84850394 | 800
98 |  |  | 826 | 260 | 0.68 |  | 2 | 800 | 11.25 | 308 | 96 | 1629 | 153 | 145 | 429501 | 320444 | 109057 | 25.4 | 330.0543 | 125.4896 | 1501.603 | 394815.4 | 22.92819 | 1000
99 |  |  | 826 | 260 | 0.68 |  | 2 | 800 | 11.25 | 506 | 183 | 1786 | 143 | 139 | 676467 | 457343 | 219124 | 32.4 | 360.8445 | 224.6152 | 1719.257 | 580414.7 | 32.86737924 | 1200
100 |  |  | 826 | 260 | 0.68 |  | 2 | 800 | 11.25 | 402 | 300 | 1847 | 146 | 158 | 795808 | 431932 | 363876 | 45.7 | 401.1489 | 320.2551 | 1887.96896 | 770027.0732 | 41.50623 | 1400
101 |  |  | 826 | 260 | 0.68 |  | 2 | 800 | 11.25 | 430 | 453 | 1908 | 149 | 154 | 1032325 | 515510 | 516815 | 50.1 | 443.1318 | 410.9315 | 1990.035 | 955752.5 | 48.49514 | 1600
102 |  |  | 826 | 260 | 0.68 |  | 2 | 800 | 11.25 | 466 | 492 | 1939 | 144 | 154 | 1089295 | 516081 | 573214 | 52.6 | 481.8464 | 490.3254 | 2034.446 | 1131807.9 | 53.28818 | 1800
103 |  |  | 826 | 260 | 0.68 |  | 2 | 800 | 11.25 | 464 | 629 | 1942 | 146 | 136 | 1330762 | 573750 | 757012 | 56.9 | 514.1109 | 553.6872 | 2050.054 | 1295755.7 | 55.70165157 | 2000
104 |  |  | 826 | 260 | 0.68 |  | 2 | 800 | 11.25 | 471 | 637 | 2043 | 144 | 150 | 1483180 | 623404 | 859776 | 58 | 537.0888725 | 603.0829 | 2071.87 | 1448550.71 | 56.29665251 | 2200
105 |  |  | 826 | 260 | 0.68 |  | 2 | 800 | 11.25 |  | 719 | 2073 |  |  |  |  | 1014387 |  | 548.5735 | 646.2486 | 2128.705 | 1593253.6 | 56.14837 | 2400
106 |  |  | 826 | 260 | 0.68 |  | 2 | 800 | 11.25 | 434 | 844 | 2049 | 145 | 144 | 1714973 | 570982 | 1143991 | 66.7 | 548.1637585 | 691.4759384 | 2235.298 | 1733249.0 | 56.2701128 | 2600
107 |  |  | 826 | 260 | 0.68 |  | 2 | 800 | 11.25 | 378 | 435 | 1901 | 150 | 145 | 942696 | 443795 | 498901 | 52.9 | 443.1318 | 410.9315 | 1990.035 | 955752.5 | 48.49514 | 1600
108 |  |  | 826 | 260 | 0.68 |  | 3 | 800 | 11.25 | 284 | 196 | 2358 | 161 | 155 | 813939 | 486851 | 327088 | 40.2 | 539.804 | 121.3451 | 2270.063 | 936113.3498 | 19.83956 | 1600
109 |  |  | 826 | 260 | 0.68 |  | 4 | 800 | 11.25 | 329 | 62 | 2055 | 140 | 156 | 562317 | 462579 | 99738 | 17.7 | 523.5423 | 92.15865 | 1795.448 | 715279.9519 | 12.65034 | 1600
110 |  |  | 826 | 260 | 0.68 |  | 4 | 800 | 14.5 | 436 | 27 | 1684 | 135 | 139 | 507413 | 479525 | 27888 | 5.5 | 591.1523 | 84.34595 | 1696.585 | 828056.3 | 8.965015693 | 1600
111 |  |  | 826 | 260 | 0.68 |  | 4 | 800 | 18.25 | 566 | 4 | 1501 | 126 | 114 | 698478 | 681510 | 16968 | 2.4 | 731.5618 | 4.796991449 | 1677.048 | 974949.9779 | -0.453066043 | 1600
112 |  |  | 826 | 260 | 0.68 |  | 4 | 600 | 18.25 | 662 | 21 | 1941 | 131 | 129 | 913228 | 902731 | 10497 | 1.1 | 755.5678384 | 69.77641 | 1769.975 | 1218859.3 | 7.710771 | 1600
113 |  |  | 826 | 260 | 0.68 |  | 4 | 600 | 18.25 | 426 | 28 | 1711 | 132 | 133 | 664238 | 616625 | 47613 | 7.2 | 818.6018 | 65.43748 | 2044.444 | 1403268.4 | 8.158859 | 1800
114 |  |  | 826 | 260 | 0.68 |  | 3 | 800 | 18.25 | 716 | 137 | 2314 | 142 | 131 | 1280855 | 1018825 | 262030 | 20.5 | 776.8544 | 106.955 | 2286.883 | 1364480.1 | 13.41177 | 1800
115 |  |  | 826 | 260 | 0.68 |  | 3 | 600 | 18.25 | 869 | 116 | 2405 | 132 | 120 | 1631686 | 1452893 | 178793 | 11 | 878.3161 | 110.646 | 2396.849 | 1651281.3 | 12.98244 | 1800
116 |  |  | 826 | 260 | 0.68 |  | 3 | 400 | 18.25 | 1125 | 66 | 2412 | 107 | 106 | 2360181 | 2250620 | 109561 | 4.6 | 1142.674 | 85.78803745 | 2626.981 | 2502075.0 | 10.00631 | 1800
117 |  |  | 826 | 260 | 0.68 |  | 3 | 1000 | 18.25 | 636 | 144 | 2239 | 147 | 132 | 1050477 | 802778 | 247699 | 23.6 | 676.889 | 113.8162 | 2200.271 | 1157311.6 | 14.62565 | 1800
118 |  |  | 826 | 260 | 0.68 |  | 3 | 1200 | 18.25 | 503 | 179 | 2116 | 148 | 146 | 832289 | 574428 | 257861 | 31 | 544.1961 | 137.7632 | 2104.673 | 937605.2 | 17.60916 | 1800
119 |  |  | 826 | 260 | 0.68 |  | 2 | 1200 | 7.25 | 269 | 460 | 1673 | 158 | 152 | 733293 | 244088 | 489205 | 66.7 | 221.3934 | 421.8435 | 1665.066 | 436283.7 | 62.13127 | 1600
120 |  |  | 826 | 260 | 0.68 |  | 2 | 1200 | 11.25 | 372 | 426 | 1847 | 160 | 156 | 742087 | 320916 | 421171 | 56.8 | 386.5828 | 339.7983 | 1723.748 | 622488.5 | 44.87792 | 1600
121 |  |  | 826 | 260 | 0.68 |  | 2 | 1200 | 14.5 | 447 | 336 | 1847 | 144 | 143 | 790845 | 445926 | 344919 | 43.6 | 432.698 | 332.6724 | 1722.625 | 740681.5 | 38.95105 | 1600
122 |  |  | 826 | 260 | 0.68 |  | 2 | 1200 | 18.25 | 483 | 285 | 1796 | 137 | 133 | 762975 | 472560 | 290415 | 38.1 | 445.2624 | 307.7181762 | 1735.608 | 822578.6 | 34.36892 | 1600
123 |  |  | 826 | 260 | 0.68 |  | 2 | 1200 | 22 | 592 | 196 | 1773 | 137 | 133 | 842525 | 639335 | 203190 | 24.1 | 451.8379223 | 237.4619 | 1785.53 | 857632 | 28.45639 | 1600
124 |  |  | 826 | 260 | 0.68 |  | 3 | 1200 | 22 | 595 | 53 | 1874 | 136 | 128 | 761606 | 693856 | 67750 | 8.9 | 577.4034 | 70.90639 | 1887.142 | 868683.8 | 10.60844 | 1600
125 |  |  | 826 | 260 | 0.68 |  | 3 | 1200 | 25.7 | 722 | 34 | 1766 | 129 | 126 | 889806 | 842469 | 47337 | 5.3 | 602.0735 | 40.92749 | 1804.913 | 879130 | 8.746237 | 1600
126 |  |  | 826 | 260 | 0.68 |  | 3 | 1200 | 29.4 | 219 | 27 | 1878 | 117 | 139 | 1046418 | 1025547 | 20871 | 2 | 624.1226 | 7.294511 | 1734.819 | 884169.3 | 6.779159 | 1600
127 |  |  | 826 | 260 | 0.68 |  | 3 | 1200 | 29.4 | 739 | 59 | 1870 | 121 | 115 | 1053161 | 1001278 | 51883 | 4.9 | 635.735 | 39.64222 | 1841.71 | 998694.9 | 10.78157 | 1800
128 |  |  | 826 | 260 | 0.68 |  | 3 | 1200 | 29.4 | 706 | 63 | 2009 | 130 | 119 | 1218946 | 1126888 | 92058 | 7.6 | 658.1243 | 57.60444 | 1938.072 | 1116681.3 | 12.95277 | 2000
129 |  |  | 826 | 260 | 0.68 |  | 3 | 1000 | 29.4 | 865 | 36 | 2099 | 129 | 130 | 1279583 | 1225225 | 54358 | 4.2 | 807.8011 | -21.72336262 | 1791.475 | 1170797.6 | 3.966362 | 1600
130 |  |  | 826 | 260 | 0.68 |  | 3 | 800 | 29.4 | 1013 | 25 | 2125 | 104 | 126 | 1614564 | 1588688 | 25876 | 1.6 | 993.6238 | -32.39827528 | 1893.646 | 1507035.4 | 3.086719 | 1600
131 |  |  | 826 | 260 | 0.68 |  | 3 | 600 | 29.4 | 1306 | 11 | 2284 | 107 | 99 | 2391677 | 2366629 | 25048 | 1 | 1188.441881 | -24.00350207 | 2027.105 | 1961414.6 | 4.185279 | 1600
132 |  |  | 826 | 260 | 0.68 |  | 3 | 400 | 29.4 | 1550 | 6 | 2135 | 55 | 59 | 3304827 | 3286807 | 18020 | 0.5 | 1514.548 | -8.371774375 | 2221.923 | 3042516.3 | 7.433282 | 1600
133 |  |  | 826 | 260 | 0.68 |  | 3 | 700 | 9.25 | 772 | 13 | 1475 | 134 | 100 | 812202 | 803825 | 8377 | 1 | 510.9885 | 31.34582 | 1143.619 | 434959.1 | 8.391666 | 1000
134 |  |  | 826 | 260 | 0.68 |  | 3 | 700 | 9.25 | 310 | 76 | 828 | 125 | 127 | 213591 | 174875 | 38716 | 18.1 | 528.1513091 | 45.21493 | 1582.95 | 604291.3 | 11.61211 | 1200
135 |  |  | 826 | 260 | 0.68 |  | 3 | 700 | 9.25 | 454 | 41 | 2239 | 152 | 147 | 760357 | 670081 | 90276 | 11.9 | 537.3096 | 82.55936 | 1993.272 | 785851.4 | 16.56636 | 1400
136 |  |  | 826 | 260 | 0.68 |  | 3 | 700 | 9.25 | 520 | 192 | 2434 | 148 | 147 | 1029413 | 781930 | 247483 | 24 | 535.7185 | 146.7349 | 2345.847 | 974081.6 | 23.33926972 | 1600
137 |  |  | 826 | 260 | 0.68 |  | 3 | 700 | 9.25 | 600 | 245 | 2448 | 143 | 146 | 1244862 | 911618 | 333244 | 26.8 | 526.3872 | 231.5967 | 2625.856 | 1163531.7 | 31.19995 | 1800
138 |  |  | 826 | 260 | 0.68 |  | 3 | 700 | 9.25 | 488 | 330 | 2780 | 159 | 153 | 1344170 | 805282 | 538888 | 40.1 | 515.4019 | 326.5997 | 2826.772 | 1349826.8 | 39.0338 | 2000
139 |  |  | 826 | 260 | 0.68 |  | 3 | 700 | 9.25 | 499 | 458 | 2890 | 157 | 158 | 1510191 | 763521 | 746670 | 49.4 | 509.3273 | 421.32 | 2948.735 | 1530513.2 | 45.76855 | 2200
140 |  |  | 826 | 260 | 0.68 |  | 3 | 700 | 9.25 | 574 | 537 | 2931 | 153 | 149 | 1879816 | 953680 | 926136 | 49.3 | 512.9948 | 508.9252 | 3001.043 | 1705721.4 | 50.75973 | 2400
141 |  |  | 826 | 260 | 0.68 |  | 3 | 700 | 9.25 | 540 | 536 | 3078 | 158 | 145 | 1864102 | 913150 | 950952 | 51 | 527.7659162 | 588.284 | 3004.368 | 1878401.4 | 54.05619 | 2600
142 |  |  | 826 | 260 | 0.68 |  | 3 | 700 | 9.25 | 577 | 627 | 3147 | 153 | 142 | 2153909 | 996424 | 1157485 | 53.7 | 551.2697 | 662.988 | 2988.657365 | 2053805.9 | 56.31378 | 2800
143 |  |  | 826 | 260 | 0.68 |  | 3 | 700 | 9.25 | 519 | 733 | 3047 | 154 | 153 | 2215375 | 857359 | 1358016 | 61.3 | 579.2345 | 737.3942 | 2985.547138 | 2238494.0 | 58.33966 | 3000
144 |  |  | 826 | 260 | 0.68 |  | 3 | 700 | 9.25 | 580 | 828 | 3169 | 149 | 151 | 2635587 | 1023627 | 1611960 | 61.2 | 608.3849 | 812.9741 | 3018.856 | 2439795.177 | 60.62932832 | 3200
145 |  |  | 826 | 260 | 0.68 |  | 3 | 700 | 9.25 | 595 | 800 | 3270 | 154 | 148 | 2651921 | 1018088 | 1633833 | 61.6 | 638.5309 | 887.7351 | 3099.036963 | 2666231.7 | 63.23735 | 3400
146 |  |  | 826 | 260 | 0.68 |  | 3 | 700 | 9.25 | 596 | 985 | 3409 | 155 | 156 | 3225969 | 1137056 | 2088913 | 64.8 | 672.8719 | 958.0431 | 3224.083391 | 2928266.0 | 65.94755182 | 3600
147 |  |  | 826 | 260 | 0.68 |  | 3 | 700 | 9.25 | 632 | 1063 | 3311 | 152 | 154 | 3352588 | 1061239 | 2291349 | 68.3 | 716.9077 | 1020.558 | 3384.567 | 3238349.2 | 68.49638 | 3800
148 |  |  | 826 | 260 | 0.68 |  | 3 | 700 | 9.25 | 632 | 1122 | 3426 | 156 | 147 | 3806545 | 1258490 | 2548055 | 66.9 | 776.8416 | 1073.109 | 3568.964743 | 3609704.6 | 70.69688 | 4000
149 |  |  | 826 | 260 | 0.68 |  | 3 | 300 | 11.25 | 1239 | 57 | 2564 | 108 | 111 | 2621790 | 2535778 | 86012 | 3.3 | 1203.93 | 126.1046 | 3024.991 | 2957466.4 | 10.94797 | 1800
150 |  |  | 826 | 260 | 0.68 |  | 3 | 500 | 11.25 | 770 | 160 | 2690 | 151 | 135 | 1633630 | 1365338 | 268292 | 16.4 | 775.5428 | 178.8946 | 2754.308 | 1652630.413 | 19.60459 | 1800
151 |  |  | 826 | 260 | 0.68 |  | 3 | 700 | 11.25 | 543 | 210 | 2576 | 154 | 146 | 1186074 | 905812 | 280262 | 23.6 | 592.5413 | 193.2668 | 2604.451 | 1227506.1 | 25.48518 | 1800
152 |  |  | 826 | 260 | 0.68 |  | 3 | 900 | 11.25 | 497 | 165 | 2461 | 160 | 148 | 998058 | 750686 | 247372 | 24.8 | 486.5694 | 174.2136 | 2496.886 | 985541.4 | 26.81006 | 1800
153 |  |  | 826 | 260 | 0.68 |  | 3 | 1100 | 11.25 | 366 | 171 | 2421 | 165 | 163 | 896344 | 607595 | 288749 | 32.2 | 425.6678 | 126.9739345 | 2409.444855 | 796563.1 | 23.82378 | 1800
154 |  |  | 826 | 260 | 0.68 |  | 3 | 1300 | 11.25 | 323 | 131 | 2379 | 163 | 159 | 699966 | 532349 | 167617 | 23.9 | 367.9828 | 90.46687 | 2298.916 | 628080.3 | 20.86908 | 1800
155 |  |  | 826 | 260 | 0.68 |  | 3 | 1500 | 11.25 | 308 | 76 | 2273 | 164 | 158 | 643187 | 485809 | 157378 | 24.5 | 279.8318 | 93.17323 | 2147.327453 | 462255.6 | 21.51821 | 1800
156 |  |  | 826 | 260 | 0.68 |  | 3 | 1700 | 11.25 | 268 | 83 | 2009 | 166 | 150 | 470584 | 333536 | 137048 | 29.1 | 171.931868 | 120.7906 | 1993.430133 | 304207.7 | 24.87083 | 1800
157 |  |  | 826 | 260 | 0.68 |  | 3 | 1900 | 11.25 | 235 | 102 | 1838 | 156 | 161 | 420931 | 317631 | 103300 | 24.5 | 68.23556 | 150.7859 | 1873.739 | 166284.8 | 28.78459 | 1800
158 |  |  | 826 | 260 | 0.68 |  | 1 | 1100 | 14.5 | 1261 | 67 | 1317 | 83 | 101 | 1473199 | 1425897 | 47302 | 3.2 | 1092.531 | 93.21618 | 1894.5 | 1666959.8 | 2.716441 | 2200
159 |  |  | 826 | 260 | 0.68 |  | 1.5 | 1100 | 14.5 | 940 | 50 | 2295 | 132 | 122 | 1505500 | 1412433 | 93067 | 6.2 | 961.0484 | 187.2971492 | 1873.114896 | 1494371.0 | 14.63417 | 2200
160 |  |  | 826 | 260 | 0.68 |  | 2 | 1100 | 14.5 | 877 | 125 | 2480 | 127 | 143 | 1643850 | 1387751 | 256099 | 15.6 | 771.7776 | 243.0744238 | 2077.239 | 1305580.2 | 24.58482 | 2200
161 |  |  | 826 | 260 | 0.68 |  | 2.5 | 1100 | 14.5 | 400 | 82 | 2459 | 156 | 154 | 732809 | 628424 | 104385 | 14.2 | 573.5043 | 186.5527827 | 2496.084 | 1138996.201 | 24.68976 | 2200
162 |  |  | 826 | 260 | 0.68 |  | 3 | 1100 | 14.5 | 485 | 95 | 2423 | 137 | 148 | 954627 | 851356 | 103271 | 10.8 | 553.1784 | 146.0381 | 2686.257 | 1138265.4 | 22.333 | 2200
163 |  |  | 826 | 260 | 0.68 |  | 3.5 | 1100 | 14.5 | 674 | 67 | 2407 | 147 | 144 | 971252 | 885213 | 86039 | 8.9 | 654.4587 | 136.5426 | 2589.68 | 1189599.395 | 19.09133 | 2200
164 |  |  | 826 | 260 | 0.68 |  | 4 | 1100 | 14.5 | 798 | 71 | 2055 | 113 | 143 | 1086861 | 1061726 | 25135 | 2.3 | 659.2122 | 110.6704 | 2439.472 | 1096273.6 | 14.79749 | 2200
165 |  |  | 826 | 260 | 0.68 |  | 4.5 | 1100 | 14.5 | 710 | 208 | 3017 | 150 | 142 | 1675274 | 1373625 | 301649 | 18 | 579.4046 | 122.9962 | 2204.993 | 923331.1 | 14.90198 | 2200
166 |  |  | 826 | 260 | 0.68 |  | 4.5 | 1100 | 14.5 | 992 | 270 | 2784 | 149 | 149 | 1392076 | 1122028 | 270048 | 19.4 | 636.8604017 | 126.8702 | 2727.166 | 1170421.4 | 17.5999 | 2600
167 |  |  | 826 | 260 | 0.68 |  | 4.5 | 900 | 14.5 | 756 | 88 | 2634 | 144 | 132 | 1558816 | 1389230 | 169586 | 10.9 | 695.0245215 | 150.1259 | 2892.534 | 1371675.7 | 18.71133 | 2600
168 |  |  | 826 | 260 | 0.68 |  | 3 | 200 | 20.25 | 2803 | 27 | 3011 | 72 | 73 | 8680366 | 8644429 | 35937 | 0.4 | 2672.065 | -49.67970495 | 3231.696 | 7842232.8 | -12.37108143 | 2500
169 |  |  | 826 | 260 | 0.68 |  | 3 | 300 | 20.25 | 2280 | 32 | 2849 | 70 | 79 | 6104929 | 6063938 | 40991 | 0.7 | 2168.526 | 12.24373692 | 3020.867 | 6079508.8 | -6.457189546 | 2500
170 |  |  | 826 | 260 | 0.68 |  | 3 | 400 | 20.25 | 1635 | 27 | 2815 | 130 | 121 | 3766498 | 3743190 | 23308 | 0.6 | 1662.984 | 71.89244 | 2817.411 | 4300184.7 | -1.177229667 | 2500
171 |  |  | 826 | 260 | 0.68 |  | 3 | 500 | 20.25 | 1378 | 80 | 3086 | 115 | 129 | 3215727 | 3108777 | 106950 | 3.3 | 1306.405 | 105.4543 | 2689.407801 | 3048629.7 | 2.679349 | 2500
172 |  |  | 826 | 260 | 0.68 |  | 3 | 600 | 20.25 | 1230 | 64 | 2721 | 119 | 127 | 2609928 | 2521901 | 88027 | 3.4 | 1110.202 | 109.5144 | 2638.959 | 2360737.3 | 4.813046 | 2500
173 |  |  | 826 | 260 | 0.68 |  | 3 | 700 | 20.25 | 995 | 76 | 2721 | 128 | 122 | 2152613 | 2060262 | 92351 | 4.3 | 1013.102 | 93.02616 | 2632.336039 | 2013840.8 | 5.387768149 | 2500
174 |  |  | 826 | 260 | 0.68 |  | 3 | 800 | 20.25 | 855 | 67 | 2710 | 131 | 139 | 1820009 | 1675068 | 144941 | 8 | 961.1365581 | 67.00629 | 2636.734 | 1823211.4 | 4.920508 | 2500
175 |  |  | 826 | 260 | 0.68 |  | 3 | 900 | 20.25 | 856 | 61 | 2642 | 130 | 134 | 1636584 | 1537378 | 99206 | 6.1 | 921.3034913 | 42.00608 | 2628.117 | 1689919.0 | 4.182939 | 2500
176 |  |  | 826 | 260 | 0.68 |  | 3 | 1000 | 20.25 | 728 | 86 | 2661 | 143 | 138 | 1476730 | 1345760 | 130970 | 8.9 | 875.2922 | 26.54873 | 2591.600437 | 1568875.4 | 3.947350637 | 2500
177 |  |  | 826 | 260 | 0.68 |  | 3 | 1100 | 20.25 | 566 | 112 | 2570 | 133 | 141 | 1370892 | 1192522 | 178370 | 13 | 815.008 | 25.02129 | 2522.443 | 1442350.7 | 4.686681 | 2500
178 |  |  | 737 | 290 | 0.67 |  | 2 | 800 | 11.25 | 191 | 84 | 1415 | 159 | 158 | 262931 | 173188 | 89743 | 34.1 | 318.5122 | 58.64306 | 1410.498 | 290334.1 | 25.88451 | 800
179 |  |  | 737 | 290 | 0.67 |  | 2 | 800 | 11.25 | 217 | 132 | 1662 | 160 | 152 | 402285 | 236577 | 165708 | 41.2 | 297.306 | 152.9479 | 1710.104 | 472715.1 | 35.7309 | 1000
180 |  |  | 737 | 290 | 0.67 |  | 2 | 800 | 11.25 | 264 | 213 | 1832 | 157 | 155 | 547957 | 300700 | 247257 | 45.1 | 277.6595 | 266.1392 | 1945.886 | 660965.3 | 46.16654 | 1200
181 |  |  | 737 | 290 | 0.67 |  | 2 | 800 | 11.25 | 347 | 377 | 1964 | 158 | 154 | 811644 | 377790 | 433854 | 53.5 | 266.7932 | 385.5023 | 2107.943 | 847857.8 | 55.7397 | 1400
182 |  |  | 737 | 290 | 0.67 |  | 2 | 800 | 11.25 | 264 | 523 | 2039 | 158 | 144 | 932149 | 342505 | 589644 | 63.3 | 270.167 | 499.3495 | 2192.323 | 1026521.3 | 63.19352 | 1600
183 |  |  | 737 | 290 | 0.67 |  | 2 | 800 | 11.25 | 297 | 665 | 2069 | 160 | 157 | 1154431 | 385074 | 769357 | 66.6 | 289.5238173 | 600.7847 | 2207.009189 | 1192316.8 | 67.92866 | 1800
184 |  |  | 737 | 290 | 0.67 |  | 2 | 800 | 11.25 | 296 | 744 | 2119 | 158 | 156 | 1295434 | 379518 | 915916 | 70.7 | 321.7283 | 689.5478 | 2174.682 | 1343751.6 | 70.2309 | 2000
185 |  |  | 737 | 290 | 0.67 |  | 2 | 800 | 11.25 | 350 | 788 | 2138 | 152 | 150 | 1504624 | 450924 | 1053700 | 70 | 359.6980615 | 769.9113 | 2128.74548 | 1481851.4 | 71.01579 | 2200
186 |  |  | 737 | 290 | 0.67 |  | 2 | 800 | 11.25 | 348 | 838 | 2262 | 154 | 153 | 1646776 | 478919 | 1167857 | 70.9 | 395.3413 | 846.3162 | 2102.875 | 1608722.908 | 71.26475884 | 2400
187 |  |  | 737 | 290 | 0.67 |  | 2 | 800 | 11.25 | 367 | 896 | 2193 | 149 | 152 | 1851874 | 534680 | 1317194 | 71.1 | 422.7141 | 920.4621315 | 2120.157 | 1726589.8 | 71.59604 | 2600
188 |  |  | 737 | 290 | 0.67 |  | 2 | 800 | 11.25 | 318 | 480 | 2018 | 156 | 150 | 972892 | 427766 | 545126 | 56 | 270.167 | 499.3495 | 2192.323 | 1026521.3 | 63.19352 | 1600
189 |  |  | 737 | 290 | 0.67 |  | 2.2 | 800 | 11.25 | 311 | 419 | 2132 | 161 | 155 | 924864 | 409545 | 515319 | 55.7 | 312.0343 | 417.1034 | 2306.458 | 1025258.3 | 56.25993 | 1600
190 |  |  | 737 | 290 | 0.67 |  | 2.5 | 800 | 11.25 | 300 | 213 | 2275 | 160 | 160 | 792625 | 440440 | 352185 | 44.4 | 355.9242 | 306.6465 | 2409.421 | 978877.8 | 46.53778 | 1600
191 |  |  | 737 | 290 | 0.67 |  | 3 | 800 | 11.25 | 275 | 180 | 2472 | 164 | 159 | 768074 | 431545 | 336529 | 43.8 | 374.4180676 | 179.6589 | 2390.955 | 817412.4 | 34.68131 | 1600
192 |  |  | 737 | 290 | 0.67 |  | 4 | 800 | 11.25 | 252 | 85 | 2031 | 156 | 153 | 486527 | 337919 | 148608 | 30.5 | 348.7681 | 27.88321 | 1989.901 | 423855.6 | 17.44526 | 1600
193 |  |  | 737 | 290 | 0.67 |  | 4 | 800 | 11.25 | 275 | 113 | 2719 | 162 | 154 | 769930 | 552442 | 217488 | 28.2 | 325.5374 | 190.5884 | 2814.249 | 870038.9 | 33.72865 | 2000
194 |  |  | 737 | 290 | 0.67 |  | 3 | 400 | 11.25 | 477 | 184 | 2594 | 151 | 150 | 1063218 | 826870 | 236348 | 22.2 | 681.3125 | 188.6952 | 2810.568 | 1568746.9 | 23.05912 | 1600
195 |  |  | 737 | 290 | 0.67 |  | 3 | 600 | 11.25 | 394 | 105 | 2460 | 156 | 153 | 844862 | 648234 | 196628 | 23.3 | 496.8123 | 179.659 | 2575.67 | 1068545.7 | 28.45762 | 1600
196 |  |  | 737 | 290 | 0.67 |  | 3 | 800 | 11.25 | 296 | 148 | 2396 | 164 | 158 | 728911 | 441990 | 286921 | 39.4 | 374.4180676 | 179.6589 | 2390.955 | 817412.4 | 34.68131 | 1600
197 |  |  | 737 | 290 | 0.67 |  | 3 | 1000 | 11.25 | 242 | 171 | 2312 | 165 | 160 | 636330 | 348687 | 287643 | 45.2 | 273.385 | 186.276 | 2234.878 | 632685.19 | 40.83304 | 1600
198 |  |  | 737 | 290 | 0.67 |  | 3 | 1200 | 11.25 | 231 | 216 | 2254 | 166 | 165 | 618579 | 276752 | 341827 | 55.3 | 198.4419 | 185.9922 | 2103.242 | 488245.3 | 45.37319 | 1600
199 |  |  | 737 | 290 | 0.67 |  | 3 | 1400 | 11.25 | 209 | 192 | 1931 | 166 | 165 | 476300 | 210717 | 265583 | 55.8 | 164.5484 | 164.4352222 | 2004.614 | 388676.3 | 46.73068 | 1600
200 |  |  | 737 | 290 | 0.67 |  | 4 | 1000 | 11.25 | 183 | 146 | 2506 | 167 | 166 | 557158 | 344306 | 212852 | 38.2 | 250.7009 | 113.1496 | 2265.449 | 486009.369 | 30.97903952 | 1800
201 |  |  | 737 | 290 | 0.67 |  | 4 | 1000 | 14.5 | 296 | 71 | 2006 | 150 | 149 | 532592 | 438815 | 93777 | 17.6 | 354.0652 | 47.80181413 | 2180.48 | 527455.9 | 17.73365545 | 1800
202 |  |  | 737 | 290 | 0.67 |  | 4 | 1000 | 18.25 | 340 | 65 | 1849 | 153 | 149 | 540279 | 461120 | 79159 | 14.7 | 439.798 | 13.53216 | 2042.961 | 586964.4 | 8.121077 | 1800
203 |  |  | 737 | 290 | 0.67 |  | 4 | 1000 | 22 | 366 | 42 | 1684 | 150 | 117 | 519005 | 476173 | 42832 | 8.3 | 500.6433 | 28.34777 | 1809.042 | 662327.2 | 5.042087318 | 1800
204 |  |  | 737 | 290 | 0.67 |  | 4 | 1000 | 25.7 | 442 | 15 | 1544 | 116 | 116 | 557739 | 533402 | 24337 | 4.4 | 588.8149 | 32.18334 | 1598.388 | 772233.5744 | 2.373443 | 1800
205 |  |  | 737 | 290 | 0.67 |  | 4 | 1000 | 29.4 | 553 | 24 | 1410 | 108 | 100 | 665446 | 644895 | 20551 | 3.1 | 739.5896 | -38.01970121 | 1554.958 | 917244.3 | -5.656189281 | 1800
206 |  |  | 737 | 290 | 0.67 |  | 4 | 800 | 29.4 | 679 | 16 | 2023 | 107 | 98 | 1101072 | 1068289 | 32783 | 3 | 788.751 | 45.09075 | 1847.269 | 1243365.5 | 4.890909 | 2000
207 |  |  | 737 | 290 | 0.67 |  | 3 | 800 | 22 | 495 | 58 | 2465 | 150 | 138 | 947326 | 835855 | 111471 | 11.8 | 744.0507 | 89.05605 | 2272.553 | 1264101.1 | 10.41482 | 1800
208 |  |  | 737 | 290 | 0.67 |  | 3 | 800 | 14.5 | 428 | 68 | 2269 | 149 | 145 | 815158 | 694062 | 121096 | 14.9 | 499.3552 | 101.7486 | 2262.233 | 865613.8 | 21.55020379 | 1600
209 |  |  | 737 | 290 | 0.67 |  | 3 | 1000 | 14.5 | 474 | 51 | 1243 | 128 | 130 | 391112 | 360251 | 30861 | 7.9 | 399.9194 | 13.58465 | 1308.244 | 285803.3 | 13.93731 | 1200
210 |  |  | 737 | 290 | 0.67 |  | 3 | 1000 | 14.5 | 334 | 64 | 1975 | 158 | 144 | 506180 | 421490 | 84690 | 16.7 | 402.6307 | 55.81987 | 1726.326 | 478066.6 | 20.05589 | 1400
211 |  |  | 737 | 290 | 0.67 |  | 3 | 1000 | 14.5 | 377 | 113 | 2140 | 145 | 155 | 648111 | 510307 | 137804 | 21.3 | 396.6369 | 121.8376 | 2102.518 | 682096.4 | 27.77024 | 1600
212 |  |  | 737 | 290 | 0.67 |  | 3 | 1000 | 14.5 | 305 | 235 | 2408 | 159 | 159 | 823969 | 469296 | 354673 | 43 | 386.7036 | 201.8901257 | 2425.881 | 890712.8 | 35.95761649 | 1800
213 |  |  | 737 | 290 | 0.67 |  | 3 | 1000 | 14.5 | 408 | 316 | 2753 | 162 | 162 | 1147527 | 558527 | 589000 | 51.3 | 378.348 | 285.3225 | 2685.155371 | 1096459.4 | 43.38317733 | 2000
214 |  |  | 737 | 290 | 0.67 |  | 3 | 1000 | 14.5 | 412 | 399 | 2842 | 162 | 161 | 1277477 | 605420 | 672057 | 52.6 | 376.6146 | 362.9444 | 2872.184 | 1292924.2 | 48.97238 | 2200
215 |  |  | 737 | 290 | 0.67 |  | 3 | 1000 | 14.5 | 412 | 527 | 2915 | 158 | 162 | 1608979 | 714639 | 894340 | 55.6 | 385.0522 | 429.1911 | 2987.72 | 1475971.4 | 52.09991 | 2400
216 |  |  | 737 | 290 | 0.67 |  | 3 | 1000 | 14.5 | 516 | 488 | 3205 | 156 | 153 | 1887446 | 971192 | 916254 | 48.5 | 404.7061 | 484.5831 | 3044.247 | 1644549.1 | 52.8945 | 2600
217 |  |  | 737 | 290 | 0.67 |  | 3 | 200 | 11.25 | 1261 | 73 | 2696 | 108 | 110 | 2732477 | 2602112 | 130365 | 4.8 | 1051.571 | 137.9499 | 2855.183 | 2595031.1 | 16.18352 | 1400
218 |  |  | 737 | 290 | 0.67 |  | 3 | 400 | 11.25 | 677 | 55 | 2601 | 131 | 145 | 1299224 | 1163113 | 136111 | 10.5 | 659.8674 | 126.1719 | 2480.669 | 1280777.5 | 18.87051 | 1400
219 |  |  | 737 | 290 | 0.67 |  | 3 | 600 | 11.25 | 440 | 141 | 2480 | 153 | 155 | 863583 | 667002 | 196581 | 22.8 | 496.3133 | 102.1702 | 2230.563 | 838801.5 | 22.12976 | 1400
220 |  |  | 737 | 290 | 0.67 |  | 3 | 800 | 11.25 | 320 | 229 | 2278 | 154 | 155 | 783644 | 503825 | 279819 | 35.7 | 381.5511 | 96.40505 | 2035.734 | 598656.2 | 26.89336 | 1400
221 |  |  | 737 | 290 | 0.67 |  | 3 | 1000 | 11.25 | 272 | 110 | 2105 | 165 | 156 | 557389 | 374232 | 183157 | 32.9 | 288.8813 | 108.021 | 1883.012 | 433955.6365 | 32.628 | 1400
222 |  |  | 737 | 290 | 0.67 |  | 3 | 1200 | 11.25 | 190 | 84 | 1771 | 165 | 166 | 279417 | 201916 | 77501 | 27.7 | 225.0769 | 121.6089 | 1763.143 | 323785.5 | 37.59705 | 1400
223 |  |  | 737 | 290 | 0.67 |  | 3 | 1200 | 11.25 | 214 | 140 | 2114 | 170 | 159 | 463759 | 261472 | 202287 | 43.6 | 198.4419 | 185.9922 | 2103.242 | 488245.3 | 45.37319 | 1600
224 |  |  | 737 | 290 | 0.67 |  | 3 | 1200 | 11.25 | 214 | 196 | 2574 | 167 | 167 | 662150 | 312669 | 349481 | 52.8 | 173.2955 | 258.3227 | 2381.441 | 650866.7 | 52.65844 | 1800
225 |  |  | 737 | 290 | 0.67 |  | 3 | 1200 | 11.25 | 269 | 363 | 2596 | 166 | 166 | 938009 | 432868 | 505141 | 53.9 | 155.3497 | 332.0557 | 2588.635 | 808887.1 | 58.62423 | 2000
226 |  |  | 737 | 290 | 0.67 |  | 3 | 1200 | 11.25 | 217 | 306 | 2710 | 169 | 168 | 816551 | 301366 | 515185 | 63.1 | 149.4456 | 401.7201 | 2718.234 | 960370.6 | 62.60026292 | 2200
227 |  |  | 737 | 290 | 0.67 |  | 3 | 600 | 3.5 | 152 | 192 | 2188 | 169 | 173 | 573792 | 238574 | 335218 | 58.4 | 165.8367 | 273.3674 | 2573.932 | 638416 | 47.75145 | 1200
228 |  |  | 737 | 290 | 0.67 |  | 3 | 600 | 7.25 | 308 | 107 | 1893 | 156 | 147 | 515625 | 402764 | 112861 | 21.9 | 324.5097 | 141.2111 | 2193.489123 | 609728.3 | 32.32906 | 1200
229 |  |  | 737 | 290 | 0.67 |  | 3 | 600 | 11.25 | 422 | 42 | 1996 | 148 | 142 | 687819 | 598229 | 89590 | 13 | 498.7388 | 29.866 | 1863.082 | 619740.7 | 15.49559 | 1200
230 |  |  | 737 | 290 | 0.67 |  | 3 | 600 | 14.5 | 500 | 49 | 1654 | 142 | 123 | 647517 | 612605 | 34912 | 5.4 | 611.2807 | -22.95435094 | 1753.643 | 691990.6738 | 5.549347 | 1200
231 |  |  | 737 | 290 | 0.67 |  | 3 | 600 | 18.25 | 781 | 39 | 1598 | 111 | 107 | 1044293 | 978696 | 65597 | 6.3 | 687.1994 | -24.16265623 | 1762.186 | 844119.9 | 1.662797 | 1200
232 |  |  | 737 | 290 | 0.67 |  | 3 | 600 | 22 | 835 | 25 | 1580 | 134 | 107 | 1087482 | 1053771 | 33711 | 3.1 | 719.0514 | 41.89482 | 1731.285 | 1028873.0 | 5.819795 | 1200
233 |  |  | 737 | 290 | 0.67 |  | 3 | 600 | 22 | 878 | 26 | 1760 | 107 | 108 | 1361401 | 1315967 | 45434 | 3.3 | 783.0132 | 24.2768 | 2055.098938 | 1203529.0 | 3.960136 | 1400
234 |  |  | 737 | 290 | 0.67 |  | 3 | 600 | 22 | 858 | 55 | 2131 | 117 | 127 | 1422064 | 1361549 | 60515 | 4.3 | 837.1202 | 31.92837 | 2319.812 | 1388204.0 | 3.662517802 | 1600
235 |  |  | 737 | 290 | 0.67 |  | 3 | 600 | 22 | 837 | 69 | 2504 | 124 | 124 | 1570068 | 1453716 | 116352 | 7.4 | 881.6982 | 63.0302 | 2517.425 | 1583678.3 | 4.69892 | 1800
236 |  |  | 737 | 290 | 0.67 |  | 3 | 600 | 22 | 885 | 51 | 2830 | 132 | 132 | 1845889 | 1699331 | 146558 | 7.9 | 920.8992 | 108.7146 | 2653.940247 | 1791909.1 | 6.278081934 | 2000
237 |  |  | 737 | 290 | 0.67 |  | 1 | 900 | 16.5 | 446 | 610 | 1208 | 118 | 132 | 973700 | 394645 | 579055 | 59.5 | 419.574 | 563.1224 | 1420.774 | 1115191.2 | 58.24013 | 1700
238 |  |  | 737 | 290 | 0.67 |  | 1.5 | 900 | 16.5 | 503 | 479 | 1525 | 141 | 139 | 1095883 | 540308 | 555575 | 50.7 | 337.1769 | 469.8712 | 1790.662 | 1025619.3 | 54.71115 | 1700
239 |  |  | 737 | 290 | 0.67 |  | 2 | 900 | 16.5 | 508 | 290 | 2196 | 152 | 142 | 1068822 | 687929 | 380893 | 35.6 | 386.9229 | 362.6418 | 2096.047 | 1063205.9 | 46.82321 | 1700
240 |  |  | 737 | 290 | 0.67 |  | 2.5 | 900 | 16.5 | 492 | 248 | 2443 | 153 | 154 | 1016078 | 715218 | 300860 | 29.6 | 486.1907 | 252.1305 | 2229.944 | 1060551.6 | 35.69167 | 1700
241 |  |  | 737 | 290 | 0.67 |  | 3 | 900 | 16.5 | 420 | 82 | 2434 | 147 | 149 | 804934 | 697374 | 107560 | 13.4 | 513.4987 | 116.6952 | 2284.775 | 918324.5 | 21.70826 | 1700
242 |  |  | 737 | 290 | 0.67 |  | 3.5 | 900 | 16.5 | 446 | 94 | 2018 | 145 | 145 | 713598 | 565020 | 148578 | 20.8 | 486.9179 | 32.65375 | 2193.436606 | 727273.4 | 12.41775 | 1700
243 |  |  | 737 | 290 | 0.67 |  | 4 | 900 | 16.5 | 828 | 18 | 2031 | 126 | 122 | 1114162 | 1090608 | 23554 | 2.1 | 441.9754387 | -13.484132 | 2016.134 | 538798.4 | 6.573878768 | 1700
244 |  |  | 737 | 290 | 0.67 |  | 4 | 200 | 12.75 | 1442 | 20 | 2813 | 104 | 107 | 3345641 | 3314548 | 31093 | 0.9 | 1254.12 | 38.72462 | 2916.879 | 3184912.2 | 7.367101 | 1600
245 |  |  | 737 | 290 | 0.67 |  | 4 | 400 | 12.75 | 724 | 58 | 2831 | 124 | 145 | 1524667 | 1376174 | 148493 | 9.7 | 710.0962 | 35.58034 | 2448.983 | 1300454.5 | 7.898715 | 1600
246 |  |  | 737 | 290 | 0.67 |  | 4 | 600 | 12.75 | 644 | 47 | 2325 | 136 | 138 | 973620 | 927157 | 46463 | 4.8 | 511.0196 | 6.682742 | 2166.21 | 708240.9 | 8.797084 | 1600
247 |  |  | 737 | 290 | 0.67 |  | 4 | 800 | 12.75 | 434 | 55 | 1272 | 142 | 124 | 370431 | 339787 | 30644 | 8.3 | 396.8147 | -2.548520112 | 1962.093 | 449404.6 | 11.70948 | 1600
248 |  |  | 737 | 290 | 0.67 |  | 4 | 800 | 12.75 | 409 | 115 | 2643 | 164 | 150 | 821804 | 651907 | 169897 | 20.7 | 391.1526 | 67.99514 | 2370.106 | 664754.2 | 19.16351 | 1800
249 |  |  | 737 | 290 | 0.67 |  | 4 | 800 | 12.75 | 412 | 142 | 2955 | 165 | 156 | 1079735 | 790363 | 289372 | 26.8 | 384.5486392 | 146.1894 | 2774.555 | 892609.4 | 26.87213 | 2000
250 |  |  | 737 | 290 | 0.67 |  | 4 | 800 | 12.75 | 430 | 282 | 3390 | 164 | 161 | 1423084 | 830033 | 593051 | 41.7 | 381.0154 | 223.5697 | 3160.405 | 1126293.5 | 33.80225 | 2200
251 |  |  | 737 | 290 | 0.67 |  | 4 | 1000 | 12.75 | 306 | 184 | 2886 | 156 | 162 | 841697 | 547307 | 294390 | 35 | 277.4642 | 219.879 | 2997.713 | 917129.8 | 39.13601804 | 2200
252 |  |  | 737 | 290 | 0.67 |  | 4 | 900 | 12.75 | 375 | 116 | 2491 | 154 | 159 | 861928 | 658334 | 203594 | 23.6 | 333.5177713 | 147.3686 | 2695.682 | 792621.7 | 29.55224 | 2000
253 |  |  | 737 | 290 | 0.67 |  | 4 | 600 | 14.5 | 744 | 96 | 2220 | 129 | 138 | 1170277 | 1025513 | 144764 | 12.4 | 571.8784 | 4.447539 | 2360.065 | 877516.57 | 6.292856433 | 1700
254 |  |  | 737 | 290 | 0.67 |  | 4 | 200 | 18.25 | 1783 | 21 | 4046 | 118 | 119 | 5553596 | 5525357 | 28239 | 0.5 | 1995.074 | -30.05386209 | 3911.272 | 5798118.6 | -3.200474003 | 2100
255 |  |  | 737 | 290 | 0.67 |  | 4 | 400 | 18.25 | 1052 | 116 | 3353 | 126 | 128 | 2702648 | 2548071 | 154577 | 5.7 | 1101.528 | 32.42244 | 3315.375 | 2632986.9 | 1.02658 | 2100
256 |  |  | 737 | 290 | 0.67 |  | 4 | 600 | 18.25 | 692 | 113 | 3247 | 146 | 139 | 1566200 | 1387522 | 178678 | 11.4 | 743.034 | 38.50981 | 2974.747 | 1472301.8 | 4.528964 | 2100
257 |  |  | 737 | 290 | 0.67 |  | 4 | 800 | 18.25 | 468 | 100 | 3077 | 159 | 159 | 1062216 | 908037 | 154179 | 14.5 | 584.8482 | 42.64162 | 2748.397 | 1079205.1 | 8.927906 | 2100
258 |  |  | 737 | 290 | 0.67 |  | 4 | 1000 | 18.25 | 550 | 63 | 2880 | 155 | 151 | 1132993 | 974599 | 158394 | 14 | 475.5439001 | 65.18453 | 2569.77 | 869475.5 | 14.47256 | 2100
259 |  |  | 737 | 290 | 0.67 |  | 4 | 1200 | 18.25 | 485 | 80 | 2776 | 147 | 143 | 676986 | 579495 | 97491 | 14.4 | 401.5352 | 94.55116 | 2424.427 | 737900.6 | 19.62277 | 2100
260 |  |  | 737 | 290 | 0.67 |  | 4 | 1400 | 18.25 | 421 | 50 | 2730 | 162 | 156 | 708481 | 635087 | 73394 | 10.4 | 377.8625 | 115.0263897 | 2468.791 | 734658.3 | 23.80815147 | 2200
261 |  |  | 737 | 290 | 0.67 |  | 4 | 1400 | 18.25 | 303 | 124 | 2594 | 161 | 163 | 672806 | 468409 | 204397 | 30.4 | 374.4782 | 127.4042 | 2609.512 | 798759.496 | 25.99375 | 2300
262 |  |  | 737 | 290 | 0.67 |  | 4 | 1000 | 18.25 | 330 | 98 | 2705 | 160 | 164 | 765552 | 583788 | 181764 | 23.7 | 503.3545 | 176.1016 | 3136.049 | 1269278.0 | 24.88114 | 2500
263 |  |  | 737 | 290 | 0.67 |  | 1 | 800 | 14.5 | 557 | 922 | 1689 | 128 | 120 | 1739944 | 578534 | 1161410 | 66.7 | 393.3958 | 859.1154 | 1871.73 | 1581758.4 | 67.52853 | 2300
264 |  |  | 737 | 290 | 0.67 |  | 1.5 | 800 | 14.5 | 549 | 764 | 2063 | 135 | 138 | 1630740 | 590169 | 1040571 | 63.8 | 389.8905 | 799.1138 | 1981.757 | 1562066.245 | 67.01803127 | 2300
265 |  |  | 737 | 290 | 0.67 |  | 2 | 800 | 14.5 | 453 | 649 | 2452 | 158 | 147 | 1604270 | 622704 | 981566 | 61.2 | 439.0768 | 681.242 | 2293.987 | 1638999.4 | 61.15401 | 2300
266 |  |  | 737 | 290 | 0.67 |  | 2.5 | 800 | 14.5 | 556 | 468 | 2631 | 148 | 148 | 1573557 | 901453 | 672104 | 42.7 | 500.2109 | 533.5017 | 2723.019 | 1710462.0 | 52.15507 | 2300
267 |  |  | 737 | 290 | 0.67 |  | 3 | 800 | 14.5 | 548 | 479 | 3009 | 154 | 154 | 1806791 | 1019212 | 787579 | 43.6 | 512.7388 | 384.4907897 | 3115.9 | 1637959.7 | 42.16927582 | 2300
268 |  |  | 737 | 290 | 0.67 |  | 3.5 | 800 | 14.5 | 461 | 367 | 3119 | 160 | 159 | 1515398 | 848949 | 666449 | 44 | 490.0035 | 271.0503 | 3315.087 | 1470023.245 | 34.06601 | 2300
269 |  |  | 737 | 290 | 0.67 |  | 4 | 800 | 14.5 | 448 | 258 | 3249 | 158 | 158 | 1382910 | 867178 | 515732 | 37.3 | 454.4483674 | 206.1728 | 3271.076 | 1267365.143 | 28.91965 | 2300
270 |  |  | 737 | 290 | 0.67 |  | 4.5 | 800 | 14.5 | 436 | 113 | 3141 | 160 | 158 | 1153124 | 875067 | 278057 | 24.1 | 422.9572 | 147.5458 | 3084.243 | 1052473.2 | 23.06412 | 2300
271 |  |  | 737 | 290 | 0.67 |  | 3.5 | 1200 | 18.25 | 774 | 33 | 605 | 32 | 31 | 772633 | 761201 | 11432 | 1.5 | 419.4212 | 57.94368 | 1506.83 | 437049.4 | 11.52702 | 1500
272 |  |  | 737 | 290 | 0.67 |  | 3.5 | 1200 | 18.25 | 429 | 74 | 2215 | 149 | 155 | 518861 | 472341 | 46520 | 9 | 432.7626 | 73.68555 | 1896.458 | 592544.8 | 15.6013 | 1700
273 |  |  | 737 | 290 | 0.67 |  | 3.5 | 1200 | 18.25 | 407 | 99 | 2371 | 143 | 153 | 625266 | 505656 | 119610 | 19.1 | 441.0852 | 105.2815 | 2250.725 | 758132.5 | 20.75294 | 1900
274 |  |  | 737 | 290 | 0.67 |  | 3.5 | 1200 | 18.25 | 389 | 107 | 2527 | 161 | 154 | 884101 | 674901 | 209200 | 23.7 | 442.0048 | 154.4581 | 2544.578 | 928771.9 | 26.8898 | 2100
275 |  |  | 737 | 290 | 0.67 |  | 3.5 | 1200 | 18.25 | 367 | 220 | 2829 | 162 | 161 | 957712 | 622864 | 334848 | 35 | 438.3338075 | 214.1568 | 2769.166 | 1099839.2 | 33.17343 | 2300
276 |  |  | 737 | 290 | 0.67 |  | 3.5 | 1200 | 18.25 | 410 | 306 | 3072 | 159 | 159 | 1271524 | 695335 | 576189 | 45.3 | 435.2373 | 273.5743 | 2925.618 | 1267320.9 | 38.44569 | 2500
277 |  |  | 737 | 290 | 0.67 |  | 3.5 | 1200 | 18.25 | 449 | 346 | 2964 | 158 | 154 | 1495451 | 835804 | 659647 | 44.1 | 437.5937 | 323.0874184 | 3022.016 | 1428090.6 | 41.69352 | 2700
278 |  |  | 737 | 290 | 0.67 |  | 3.5 | 1200 | 18.25 | 406 | 419 | 3121 | 155 | 149 | 1678578 | 885130 | 793448 | 47.3 | 448.1371226 | 358.5326 | 3073.359 | 1580538.174 | 42.5046 | 2900